## Tabelle1
Table S-1 Water concentration and synthesis conditions of the quenched melts. Nom. water refers to the nominal 1H2O or 2H2O
concentrations. Endmembers and Mixed respectively refer to the products containing only 1H2O or 2H2O, and to those prepared with the 50:50 mixture of 2H2O + 1H2O. 1H2O
concentrations of endmembers are from Le Losq et al. (2015a,b). The Raman-based technique of Le Losq et al. (2015b)
was used to determine the concentration of 1H2O, 2H2O or of 1H2O+2H2O in the glasses. However, as it has not been cross-validated
with another technique for the 2H2O and 1H2O+2H2O concentrations, no error bars are provided. Other errors are given at the 1σ confidence interval.
Glass | nom. water, | Synthesis | RAMAN
| total mol% | conditions | [1H2O] | [2H2O] | 2H/1H
Li2Si4O9 | 3.28 (endmembers) | 1650 °C 1.5 GPa 90 min. | 3.08(60) | 4.25(-) | -
| 9.40 ( endmembers ) |  | 10.09(60) | 10.60(-) | -
| 9.40 (mixed) |  | 10.10(-) |  | 1.04(07)
| 17.64 ( endmembers ) |  | 18.74(60) | 17.38(-) | -
Na2Si4O9 | 3.28 ( endmembers ) | 1450 °C 1.5 GPa 90 min. | 3.44(67) | 3.87(-) | -
| 9.40 ( endmembers ) |  | 9.46(67) | 9.73(-) | -
| 9.40 (mixed) |  | 10.33(-) |  | 1.00(02)
| 17.64 ( endmembers ) |  | 17.54(67) | 17.02(-) | -
K2Si4O9 | 3.28 ( endmembers ) | 1550 °C 1.5 Gpa 90 min. | 3.98(74) | 3.68(-) | -
| 9.40 (endmembers) |  | 9.62(74) | 8.14(-) | -
| 9.40 (mixed) |  | 8.07(-) |  | n.d.
| 17.64 ( endmembers ) |  | 15.95(74) | 15.99(-) | -
Le Losq et al. (2016) Geochem. Persp. Let. 2, 87-94 ¦ doi: 10.7185/geochemlet.1609
© 2016 European Association of Geochemistry
Le Losq et al.
Intramolecular fractionation of hydrogen isotopes in silicate quenched melts