## Table S-5
Table S-5 Bulk geochemical analyses for major and minor elements along with Sc and the rare earth elements.
Core | Sample Name | Depth (m) | SiO2 (wt. %) | TiO2 (wt. %) | Al2O3 (wt. %) | Fe2O3 (wt. %) | Cr2O3 (wt. %) | MnO (wt. %) | NiO (wt. %) | MgO (wt. %) | CaO (wt. %) | BaO (wt. %) | Na2O (wt. %) | K2O (wt. %) | P2O5 (wt. %) | SO3 (wt. %) | L.O.I. (wt. %) | Total (wt. %)
JSD-001 | jsd1_115 | 11.5 | 3.407 | 2.253 | 17.688 | 59.692 | 0.4 | 0.151 | 0.043 | 0.382 | 0.186 | -0.01 | 0.089 | -0.011 | 0.06 | 0.12 | 14.4539 | 98.9039
JSD-001 | jsd1_121 | 12.1 | 3.097 | 2.19 | 17.362 | 59.094 | 0.388 | 0.166 | 0.049 | 0.682 | 0.594 | 0 | 0.116 | -0.012 | 0.058 | 0.119 | 15.37182 | 99.27482
JSD-001 | jsd1_125 | 12.5 | 4.601 | 1.826 | 17.027 | 57.422 | 0.328 | 0.212 | 0.063 | 0.396 | 0.12 | -0.008 | 0.103 | -0.008 | 0.033 | 0.087 | 15.42325 | 97.62525
JSD-001 | jsd1_130 | 13 | 3.296 | 2.036 | 17.25 | 60.282 | 0.338 | 0.206 | 0.052 | 0.317 | 0.084 | -0.013 | 0.019 | -0.014 | 0.046 | 0.101 | 14.76991 | 98.76991
JSD-001 | jsd1_135 | 13.5 | 3.512 | 1.849 | 17.211 | 59.379 | 0.344 | 0.231 | 0.072 | 0.408 | 0.065 | -0.016 | 0.061 | -0.008 | 0.033 | 0.099 | 15.5735 | 98.8135
JSD-001 | jsd1_140 | 14 | 4.953 | 1.788 | 18.297 | 56.995 | 0.334 | 0.208 | 0.065 | 0.44 | 0.08 | 0 | 0.098 | -0.01 | 0.034 | 0.094 | 15.75762 | 99.13362
JSD-001 | jsd1_144 | 14.4 | 6.203 | 1.459 | 19.973 | 45.097 | 0.271 | 0.155 | 0.05 | 0.524 | 0.203 | -0.017 | 0.044 | -0.006 | 0.026 | 0.071 | 17.20523 | 91.25823
JSD-001 | jsd1_149 | 14.9 | 14.5275 | 1.623 | 15.824 | 52.608 | 0.409 | 0.1635 | 0.0755 | 0.213 | 0.076 | 0.0025 | 0.098 | -0.0095 | 0.03 | 0.0525 | 13.99598 | 99.68898
JSD-001 | jsd1_154 | 15.4 | 8.35 | 1.844 | 16.998 | 55.008 | 0.353 | 0.215 | 0.068 | 0.463 | 0.09 | -0.014 | 0.093 | -0.009 | 0.041 | 0.069 | 15.59566 | 99.16466
JSD-001 | jsd1_160 | 16 | 16.069 | 1.653 | 16.875 | 48.759 | 0.312 | 0.186 | 0.081 | 0.233 | 0.078 | -0.001 | 0.112 | -0.009 | 0.036 | 0.049 | 14.46476 | 98.89776
JSD-001 | jsd1_164 | 16.4 | 17.875 | 1.699 | 17.45 | 47.51 | 0.323 | 0.169 | 0.073 | 0.284 | 0.096 | -0.005 | 0.179 | -0.002 | 0.024 | 0.053 | 13.23942 | 98.96742
JSD-001 | jsd1_169 | 16.9 | 24.573 | 1.319 | 20.34 | 37.881 | 0.236 | 0.126 | 0.05 | 0.257 | 0.111 | 0.007 | 0.123 | 0 | 0.023 | 0.026 | 14.68893 | 99.76093
JSD-001 | jsd1_174 | 17.4 | 21.889 | 1.194 | 17.71 | 44.869 | 0.232 | 0.201 | 0.044 | 0.265 | 0.117 | -0.003 | 0.137 | -0.003 | 0.022 | 0.038 | 11.94249 | 98.65449
JSD-001 | jsd1_176 | 17.6 | 4.592 | 0.392 | 3.783 | 83.896 | 0.1 | 0.624 | 0.062 | 0.211 | 0.077 | 0.005 | 0.088 | -0.012 | 0.013 | 0.022 | 4.806417 | 98.65942
JSD-001 | jsd1_180 | 18 | 17.978 | 1.173 | 14.952 | 52.254 | 0.151 | 0.469 | 0.05 | 0.249 | 0.145 | 0.002 | 0.108 | -0.003 | 0.042 | 0.022 | 11.16972 | 98.76172
JSD-001 | jsd1_184 | 18.4 | 4.773 | 0.545 | 5.528 | 76.621 | 0.208 | 0.418 | 0.2 | 0.342 | 0.091 | 0.006 | 0.155 | -0.014 | 0.033 | 0.069 | 8.543183 | 97.51818
JSD-002 | jsd2_083 | 8.3 | 17.367 | 1.529 | 15.4155 | 48.034 | 0.1985 | 0.8415 | 0.058 | 0.955 | 1.346 | 0.0115 | 0.061 | 0.0005 | 0.0225 | 0.004 | 13.4139 | 99.2579
JSD-002 | jsd2_089 | 8.9 | 18.367 | 1.55 | 17.272 | 47.198 | 0.186 | 1.158 | 0.055 | 0.227 | 0.166 | 0.014 | 0.088 | -0.002 | 0.02 | 0.009 | 13.20982 | 99.51782
JSD-002 | jsd2_096 | 9.6 | 24.9795 | 1.08 | 22.601 | 33.12725 | 0.14625 | 1.6245 | 0.09575 | 0.20775 | 0.12375 | 0.0365 | 0.0725 | -0.001 | 0.02325 | -0.00125 | 14.9228 | 99.03855
JSD-002 | jsd2_100 | 10 | 15.229 | 1.642 | 14.28 | 52.202 | 0.189 | 1.5535 | 0.1285 | 0.242 | 0.1385 | 0.0335 | 0.0525 | -0.003 | 0.0325 | -0.002 | 13.03135 | 98.74935
JSD-002 | jsd2_107 | 10.7 | 17.79 | 1.59 | 15.345 | 50.317 | 0.16 | 0.746 | 0.057 | 0.277 | 0.237 | 0.014 | 0.055 | -0.001 | 0.031 | -0.003 | 12.70358 | 99.31858
JSD-002 | jsd2_110 | 11 | 20.413 | 1.401 | 16.056 | 47.775 | 0.106 | 0.613 | 0.041 | 0.333 | 0.506 | 0 | 0.062 | -0.002 | 0.026 | -0.008 | 12.01862 | 99.34062
JSD-002 | jsd2_117 | 11.7 | 20.083 | 1.265 | 16.496 | 47.4945 | 0.2035 | 0.5435 | 0.0615 | 0.2935 | 0.3165 | 0.0095 | 0.055 | 0 | 0.0325 | -0.0025 | 12.82546 | 99.67696
JSD-002 | jsd2_120 | 12 | 12.679 | 0.845 | 10.25 | 61.979 | 0.161 | 0.569 | 0.061 | 0.826 | 1.153 | 0.043 | 0.046 | -0.001 | 0.033 | -0.004 | 10.69888 | 99.33888
JSD-002 | jsd2_125 | 12.5 | 16.8725 | 1.5085 | 13.4725 | 54.1795 | 0.44 | 0.428 | 0.059 | 0.234 | 0.221 | 0.017 | 0.0535 | -0.0035 | 0.028 | -0.008 | 11.92807 | 99.43007
JSD-002 | jsd2_130 | 13 | 17.196 | 1.368 | 13.4595 | 52.696 | 0.5015 | 1.052 | 0.072 | 0.2005 | 0.1985 | 0.011 | 0.0595 | 0 | 0.019 | -0.011 | 12.29655 | 99.11905
JSD-002 | jsd2_140 | 14 | 17.9175 | 1.452 | 14.1685 | 52.1685 | 0.193 | 0.3525 | 0.0445 | 0.3515 | 0.564 | 0.0105 | 0.097 | -0.001 | 0.0565 | -0.0065 | 12.426 | 99.7945
JSD-002 | jsd2_145 | 14.5 | 17.485 | 1.473 | 12.993 | 48.27 | 0.293 | 0.418 | 0.054 | 0.162 | 0.187 | 0.006 | 0.023 | 0.003 | 0.016 | -0.014 | 11.60673 | 92.97573
JSD-002 | jsd2_150 | 15 | 17.117 | 1.4415 | 13.3055 | 51.2635 | 0.3525 | 0.976 | 0.1055 | 0.4045 | 0.405 | 0.0525 | 0.0445 | -0.002 | 0.013 | -0.012 | 12.5812 | 98.0482
JSD-002 | jsd2_160 | 16 | 18.844 | 1.48 | 14.405 | 50.823 | 0.161 | 0.41 | 0.048 | 0.334 | 0.475 | 0.015 | 0.033 | -0.005 | 0.042 | -0.01 | 11.59459 | 98.64959
JSD-002 | jsd2_165 | 16.5 | 17.839 | 1.482 | 13.609 | 52.303 | 0.202 | 0.417 | 0.102 | 0.277 | 0.188 | -0.001 | 0.065 | -0.006 | 0.046 | -0.01 | 12.6452 | 99.1582
JSD-002 | jsd2_170 | 17 | 17.281 | 1.264 | 12.75 | 45.806 | 0.12 | 0.413 | 0.077 | 0.241 | 0.195 | 0.011 | 0.038 | -0.001 | 0.028 | -0.01 | 12.89451 | 91.10751
JSD-002 | jsd2_175 | 17.5 | 16.468 | 1.576 | 11.617 | 53.523 | 0.162 | 2.244 | 0.1 | 0.224 | 0.284 | 0.017 | 0.023 | -0.002 | 0.046 | -0.009 | 12.2295 | 98.5025
JSD-002 | jsd2_180 | 18 | 18.275 | 1.559 | 13.069 | 50.485 | 0.609 | 0.059 | 0.072 | 0.265 | 0.87 | -0.004 | 0.015 | 0.001 | 0.049 | -0.009 | 13.03595 | 98.35095
JSD-002 | jsd2_185 | 18.5 | 16.605 | 1.599 | 13.215 | 52.401 | 0.429 | 0.143 | 0.091 | 0.289 | 0.209 | 0.003 | 0.046 | 0 | 0.039 | -0.009 | 13.28416 | 98.34416
JSD-002 | jsd2_190 | 19 | 15.531 | 1.485 | 12.349 | 54.396 | 0.565 | 0.115 | 0.116 | 0.392 | 0.172 | 0.02 | 0.081 | -0.007 | 0.025 | -0.013 | 13.13381 | 98.36081
JSD-002 | jsd2_195 | 19.5 | 20.909 | 1.483 | 13.348 | 48.851 | 0.103 | 0.644 | 0.076 | 0.338 | 0.263 | -0.011 | 0.088 | 0 | 0.024 | -0.014 | 12.59279 | 98.69479
| Error (wt. %) |  | 0.100994 | 0.01243483 | 0.02455521 | 0.1066579 | 0.05359027 | 0.001719981 | 0.0463919 | 0.009215024 | 0.02263386 | 0.004795832 | 0.007234178 | 0.001172604 | 0.001207615 | 0.002598076 | 0.3643044
| Saprolite (average) |  | 49.99326 | 0.27482 | 2.31912 | 8.30698 | 0.26016 | 0.1696 | 0.0464 | 14.66146 | 19.45404 | -0.01006 | 0.2117 | -0.0067 | 0.0005 | -0.00972 | 4.635775 | 100.3073
Core | Sample Name | Depth (m) | La (ppm) | Ce (ppm) | Pr (ppm) | Nd (ppm) | Sm (ppm) | Eu (ppm) | Gd (ppm) | Tb (ppm) | Dy (ppm) | Ho (ppm) | Er (ppm) | Yb (ppm) | Lu (ppm) | Y (ppm) | Sc (ppm)
JSD-001 | jsd1_115 | 11.5 | 11.33469 | 50.85072 | 4.241157 | 19.32206 | 6.168007 | 1.71254 | 5.580443 | 0.9124592 | 5.309903 | 1.030845 | 2.935926 | 3.202011 | 0.4892334 | 23.86818 | 526.7415
JSD-001 | jsd1_121 | 12.1 | 6.002785 | 47.69601 | 2.244777 | 10.45821 | 3.517981 | 1.003748 | 3.198562 | 0.5277822 | 3.057162 | 0.5844082 | 1.6804 | 1.858421 | 0.2790785 | 11.64248 | 461.205
JSD-001 | jsd1_125 | 12.5 | 12.03402 | 152.6752 | 5.393484 | 24.50716 | 8.657034 | 2.357171 | 7.182232 | 1.243003 | 7.181493 | 1.354554 | 3.890348 | 4.710305 | 0.7150066 | 20.12016 | 542.6048
JSD-001 | jsd1_130 | 13 | 11.30026 | 234.9406 | 4.686752 | 21.31725 | 7.147931 | 1.982847 | 6.273875 | 1.075664 | 6.120592 | 1.176273 | 3.386026 | 3.816949 | 0.5840308 | 20.99215 | 533.8343
JSD-001 | jsd1_135 | 13.5 | 8.074594 | 183.4252 | 4.111173 | 18.64152 | 6.936635 | 1.900193 | 5.66265 | 1.019077 | 5.797999 | 1.071574 | 3.097115 | 3.914743 | 0.5916596 | 12.87745 | 539.8048
JSD-001 | jsd1_140 | 14 | 6.767976 | 66.18933 | 3.067383 | 14.00971 | 5.194585 | 1.437692 | 4.148207 | 0.7287129 | 4.191808 | 0.7701376 | 2.223976 | 2.70069 | 0.4147312 | 11.37521 | 495.7918
JSD-001 | jsd1_144 | 14.4 | 9.543843 | 77.49145 | 4.501835 | 20.41334 | 7.565614 | 2.025884 | 6.14276 | 1.080786 | 6.278729 | 1.170021 | 3.40116 | 4.272417 | 0.6457677 | 17.41936 | 547.865
JSD-001 | jsd1_149 | 14.9 | 25.3217 | 56.19875 | 10.80621 | 48.93892 | 15.07622 | 3.85415 | 11.58727 | 1.775144 | 9.708158 | 1.828836 | 5.025947 | 4.804442 | 0.7238326 | 24.794 | 375.2462
JSD-001 | jsd1_154 | 15.4 | 17.04887 | 62.5847 | 5.88687 | 28.46295 | 9.466706 | 2.588107 | 8.363007 | 1.287452 | 7.233886 | 1.420386 | 3.891299 | 3.661681 | 0.5447297 | 30.98634 | 573.7869
JSD-001 | jsd1_160 | 16 | 26.07615 | 124.816 | 11.2844 | 53.83763 | 16.81345 | 4.578197 | 13.68163 | 2.161952 | 11.92364 | 2.174987 | 5.993842 | 6.173495 | 0.9265059 | 32.93751 | 635.9497
JSD-001 | jsd1_164 | 16.4 | 27.88824 | 138.8784 | 12.04495 | 54.85326 | 15.72782 | 4.441844 | 13.92099 | 2.18956 | 12.05379 | 2.195125 | 6.020193 | 6.027677 | 0.897022 | 32.66052 | 654.7795
JSD-001 | jsd1_169 | 16.9 | 29.48237 | 234.2005 | 11.68319 | 52.71472 | 12.07415 | 3.32114 | 10.6473 | 1.566497 | 8.093456 | 1.466387 | 3.94571 | 3.425309 | 0.4989809 | 24.78008 | 465.5134
JSD-001 | jsd1_174 | 17.4 | 22.8755 | 116.8857 | 8.702659 | 38.54191 | 8.939072 | 2.60588 | 9.208477 | 1.373821 | 7.497802 | 1.41202 | 3.796347 | 3.285114 | 0.4849726 | 25.81476 | 358.2606
JSD-001 | jsd1_176 | 17.6 | 33.87613 | 138.758 | 10.36099 | 45.27829 | 10.45766 | 3.059803 | 11.09149 | 1.598976 | 8.591704 | 1.655983 | 4.458076 | 3.824352 | 0.5797917 | 30.54981 | 251.6329
JSD-001 | jsd1_180 | 18 | 25.0503 | 71.54291 | 8.584331 | 36.61771 | 8.574936 | 2.480163 | 8.936501 | 1.307646 | 7.097057 | 1.330407 | 3.503518 | 2.956869 | 0.4345649 | 23.02643 | 360.4694
JSD-001 | jsd1_184 | 18.4 | 28.54152 | 38.32458 | 7.718932 | 34.9013 | 8.659734 | 2.747431 | 12.24828 | 1.70394 | 9.81178 | 2.085759 | 5.652482 | 4.150511 | 0.6737627 | 47.01435 | 584.6867
JSD-002 | jsd2_083 | 8.3 | 24.5928 | 77.07058 | 7.106606 | 31.57853 | 6.696659 | 1.910356 | 7.470601 | 0.9875421 | 5.242561 | 1.068668 | 2.769066 | 1.876161 | 0.2835848 | 31.96876 | 507.7437
JSD-002 | jsd2_089 | 8.9 | 23.38342 | 155.3799 | 6.051278 | 27.09594 | 5.483777 | 1.563727 | 6.090065 | 0.7832777 | 3.931702 | 0.7740486 | 1.937347 | 1.244708 | 0.1833425 | 17.89366 | 296.3068
JSD-002 | jsd2_096 | 9.6 | 18.23848 | 320.1773 | 4.837185 | 21.46976 | 4.827318 | 1.433573 | 5.59035 | 0.7600627 | 3.882814 | 0.7623019 | 1.968283 | 1.289168 | 0.1911321 | 16.84928 | 281.7863
JSD-002 | jsd2_100 | 10 | 12.98307 | 60.97031 | 4.103789 | 19.38543 | 4.875562 | 1.462285 | 5.846333 | 0.809122 | 4.552254 | 0.9446446 | 2.45161 | 1.8864 | 0.2964867 | 28.36971 | 531.2883
JSD-002 | jsd2_107 | 10.7 | 7.47986 | 39.5539 | 2.363147 | 10.96458 | 2.841161 | 0.833959 | 3.379352 | 0.4705669 | 2.662249 | 0.5507144 | 1.446696 | 1.101339 | 0.1671299 | 19.58682 | 513.7488
JSD-002 | jsd2_110 | 11 | 9.834227 | 59.24489 | 3.158859 | 14.29513 | 3.532403 | 0.9813447 | 3.644733 | 0.5125949 | 2.757139 | 0.5463323 | 1.432682 | 1.17326 | 0.1724546 | 15.65865 | 331.1004
JSD-002 | jsd2_117 | 11.7 | 12.35705 | 90.10946 | 3.976475 | 18.40034 | 4.633187 | 1.349929 | 4.819172 | 0.6971982 | 3.889121 | 0.738601 | 1.965475 | 1.656022 | 0.2446759 | 15.93218 | 468.039
JSD-002 | jsd2_120 | 12 | 10.60078 | 66.50379 | 3.882045 | 18.59946 | 5.64697 | 1.725472 | 6.088344 | 0.9205809 | 5.304189 | 1.057414 | 2.904466 | 2.776624 | 0.4251825 | 27.7127 | 582.3613
JSD-002 | jsd2_125 | 12.5 | 5.230918 | 20.96711 | 1.997457 | 9.468544 | 2.672183 | 0.7681093 | 2.838926 | 0.4169444 | 2.380359 | 0.4760823 | 1.27454 | 1.037699 | 0.1574474 | 15.61153 | 749.6337
JSD-002 | jsd2_130 | 13 | 8.806095 | 71.20866 | 2.756891 | 12.51155 | 3.145928 | 0.8527891 | 2.962431 | 0.4065774 | 2.09752 | 0.4004733 | 1.016912 | 0.763287 | 0.1125215 | 9.561109 | 290.0335
JSD-002 | jsd2_140 | 14 | 5.859099 | 29.03326 | 2.376155 | 11.31464 | 3.311911 | 0.988636 | 3.493097 | 0.5323249 | 3.10268 | 0.610342 | 1.655952 | 1.515387 | 0.2189746 | 17.43063 | 574.8694
JSD-002 | jsd2_145 | 14.5 | 4.21468 | 18.76265 | 1.635066 | 7.861729 | 2.20188 | 0.6347842 | 2.18848 | 0.3133625 | 1.73879 | 0.3376508 | 0.8903527 | 0.7231666 | 0.1054882 | 8.572839 | 331.4629
JSD-002 | jsd2_150 | 15 | 8.891714 | 55.9255 | 2.988283 | 13.54577 | 3.522866 | 1.069367 | 3.262225 | 0.4835743 | 2.592372 | 0.4870091 | 1.276 | 1.048853 | 0.1493016 | 12.3129 | 600.3241
JSD-002 | jsd2_160 | 16 | 5.105558 | 11.94111 | 2.264289 | 10.60031 | 3.187828 | 0.8780701 | 2.701641 | 0.4192276 | 2.377259 | 0.4425753 | 1.205347 | 1.315449 | 0.1879713 | 7.877471 | 375.2359
JSD-002 | jsd2_165 | 16.5 | 8.419113 | 15.63538 | 3.631675 | 18.27832 | 6.023843 | 1.825168 | 6.104597 | 1.002831 | 6.030709 | 1.166739 | 3.29053 | 3.706209 | 0.5803222 | 16.21314 | 538.0862
JSD-002 | jsd2_170 | 17 | 11.56211 | 18.57707 | 4.285764 | 20.59607 | 6.450892 | 1.950101 | 6.714274 | 1.08072 | 6.481311 | 1.290549 | 3.733932 | 4.339304 | 0.6929084 | 21.96076 | 592.9728
JSD-002 | jsd2_175 | 17.5 | 20.93863 | 61.47904 | 6.422136 | 29.75956 | 8.120207 | 2.318574 | 7.452952 | 1.10916 | 6.196201 | 1.181333 | 3.247943 | 3.033178 | 0.4410541 | 21.89757 | 341.9707
JSD-002 | jsd2_180 | 18 | 12.3031 | 3.806503 | 5.055832 | 24.75663 | 7.502586 | 2.248153 | 7.589532 | 1.168442 | 6.943002 | 1.335998 | 3.699325 | 3.707278 | 0.5515996 | 24.84593 | 669.344
JSD-002 | jsd2_185 | 18.5 | 5.98171 | 5.609404 | 3.302669 | 16.8551 | 5.404315 | 1.624404 | 5.345269 | 0.8541862 | 5.026829 | 0.9235087 | 2.503245 | 2.408303 | 0.3520556 | 14.57651 | 492.3699
JSD-002 | jsd2_190 | 19 | 8.285598 | 5.40221 | 4.37061 | 22.88848 | 7.253097 | 2.258991 | 7.7092 | 1.193545 | 7.165173 | 1.366647 | 3.662344 | 3.270421 | 0.4723269 | 23.18489 | 636.2573
JSD-002 | jsd2_195 | 19.5 | 21.79028 | 20.17849 | 9.041362 | 44.93357 | 11.64681 | 3.3372 | 10.72371 | 1.516772 | 8.224178 | 1.56154 | 3.970826 | 3.173388 | 0.4448608 | 28.43405 | 260.863
| Error (ppm) |  | 0.3226693 | 1.740274 | 0.1837421 | 0.5412962 | 0.163029 | 0.02965139 | 0.1270529 | 0.01385735 | 0.09951499 | 0.01850777 | 0.05672606 | 0.06371817 | 0.007633603 | 0.5357539 | 7.97544
| Saprolite (average) |  | 5.741407 | 5.935021 | 2.201987 | 10.62946 | 2.666891 | 0.7767572 | 2.809607 | 0.389579 | 2.115257 | 0.4117914 | 1.074485 | 0.8369341 | 0.120323 | 11.93174 | 99.44061
| Enrichment factor (JSD-001) |  | 2.580012 | 13.6751 | 2.466159 | 2.359519 | 2.634497 | 2.578697 | 2.403808 | 2.63563 | 2.715502 | 2.674594 | 2.797197 | 3.417576 | 3.574724 | 1.783365 | 4.857978
Chassé et al. (2017) Geochem. Persp. Let. 3, 105-114 ¦ doi: 10.7185/geochemlet.1711
© 2017 European Association of Geochemistry
Chassé et al.
Scandium speciation in a world-class lateritic deposit