## Table S-1
Table S-1 Chemical compositions of the starting glass material.
Starting material | MgO | Al2O3 | SiO2 | Total | O | Mg | Al | Si
En90Brm10 (n = 25) | 39.49 (18) | 5.11 (5) | 55.08 (37) | 99.68 (40) | 2.969 (3) | 0.982 (6) | 0.101 (1) | 0.918 (3)
En95Cor5 (n = 15) | 38.42 (29) | 5.10 (5) | 57.47 (48) | 100.99 (52) | 3.002 (7) | 0.948 (9) | 0.100 (2) | 0.951 (7)
En100 (n = 12) | 40.39 (50) | – | 59.39 (60) | 99.78 (36) | 2.994 (7) | 1.006 (14) | – | 0.994 (7)
Oxide analyses are reported in wt. %. n: number of analysis points.
Number in parentheses represents standard deviation and is placed in the last digit (s).
Liu et al. (2017) Geochem. Persp. Let. 5, 12-18 ¦ doi: 10.7185/geochemlet.1739
© 2017 European Association of Geochemistry
Liu et al.
Rapid decrease of MgAlO2.5 component in bridgmanite with pressure