## Table 1
Table 1 Relative abundances of Sc measured by ICP-AES and EDX/TEM.
Samples | n Sc / (n Sc+Fe ) x 100
| Nominal | ICP-AES | EDX/TEM
#1 | 0
#2 | 1 | 1.2 ± 0.01 | 1.2 ± 0.3
#3 | 5 | 5.8 ± 0.10 | 6.3 ± 1.3
#4 | 15 | 18.3 ± 0.30 | 17.9 ± 5.3
#5 | 25 | 30.2 ± 0.30 | 29.0 ± 4.6
#6 | 50 | 57.9 ± 0.40 | 49.9 ± 10.0
#7 | 75 | 79.9 ± 1.10 | 80.2 ± 1.3
#8 | 100 | 100.0 ± 1.20
Calculated standard deviation based on the measurements of Fe and Sc concentrations on 5 replicates (ICP-AES), and on 10 particle aggregates (EDX/TEM).
Levard et al. (2018) Geochem. Persp. Let. 9, 16-20 ¦ doi: 10.7185/geochemlet.1832
© 2018 The Authors
Published by the European Association of Geochemistry under Creative Commons License CC-BY-NC-ND.
Levard et al.
Goethite, a tailor-made host for the critical metal scandium:
The FexSc(1-x)OOH solid solution