## Table 1
Table 1 Experimental pressure conditions and the first (r1), second (r2), and third (r3) peak positions of g(r).
Pressure | r1 | r2 | r3
(GPa) | (Å) | (Å) | (Å)
Ambient
0.0001 | 1.753 ± 0.004
Experiment 1
10.8 ± 0.7 | 1.805 ± 0.006
21.1 ± 1.1 | 1.809 ± 0.006 | 2.604 ± 0.040 | 3.213 ± 0.040
24.9 ± 1.2 | 1.811 ± 0.006 | 2.582 ± 0.040 | 3.206 ± 0.040
34.5 ± 1.7 | 1.806 ± 0.007 | 2.560 ± 0.040 | 3.182 ± 0.042
40.2 ± 1.7 | 1.801 ± 0.007 | 2.561 ± 0.040 | 3.208 ± 0.040
47.3 ± 2.9 | 1.793 ± 0.007 | 2.545 ± 0.041 | 3.184 ± 0.043
53.7 ± 3.3 | 1.790 ± 0.007 | 2.544 ± 0.041 | 3.186 ± 0.043
62.2 ± 2.3 | 1.787 ± 0.007 | 2.534 ± 0.040 | 3.184 ± 0.041
69.4 ± 2.5 | 1.775 ± 0.007 | 2.533 ± 0.040 | 3.165 ± 0.041
74.1 ± 3.2 | 1.775 ± 0.006 | 2.532 ± 0.040 | 3.175 ± 0.040
81.9 ± 3.1 | 1.771 ± 0.006 | 2.537 ± 0.040 | 3.192 ± 0.040
88.7 ± 2.8 | 1.767 ± 0.006 | 2.524 ± 0.040 | 3.172 ± 0.040
96.6 ± 2.7 | 1.760 ± 0.006 | 2.522 ± 0.040 | 3.154 ± 0.040
101.7 ± 3.3 | 1.754 ± 0.006 | 2.548 ± 0.040 | 3.185 ± 0.040
110.3 ± 4.3 | 1.752 ± 0.006 | 2.540 ± 0.040 | 3.175 ± 0.040
Experiment 2
3.7 ± 0.3 | 1.773 ± 0.006
15.5 ± 0.6 | 1.810 ± 0.006 | 2.601 ± 0.041 | 3.206 ± 0.041
37.4 ± 2.1 | 1.793 ± 0.007 | 2.510 ± 0.040 | 3.131 ± 0.040
45.8 ± 1.6 | 1.782 ± 0.006 | 2.515 ± 0.040 | 3.125 ± 0.040
57.8 ± 4.4 | 1.778 ± 0.007 | 2.502 ± 0.040 | 3.109 ± 0.040
65.6 ± 1.5 | 1.776 ± 0.007 | 2.480 ± 0.040 | 3.084 ± 0.040
86.3 ± 4.9 | 1.756 ± 0.007 | 2.486 ± 0.040 | 3.110 ± 0.041
91.4 ± 3.4 | 1.760 ± 0.007 | 2.485 ± 0.040 | 3.101 ± 0.040
108.1 ± 3.3 | 1.750 ± 0.006 | 2.474 ± 0.040 | 3.109 ± 0.040
113.9 ± 5.3 | 1.750 ± 0.007 | 2.492 ± 0.040 | 3.144 ± 0.040
120.9 ± 4.3 | 1.753 ± 0.006 | 2.481 ± 0.040 | 3.107 ± 0.040
130.8 ± 4.5 | 1.736 ± 0.006 | 2.473 ± 0.040 | 3.136 ± 0.040
Ohira et al. (2019) Geochem. Persp. Let. 10, 41-45 ¦ doi: 10.7185/geochemlet.1913
© 2019 The Authors
Published by the European Association of Geochemistry under Creative Commons License CC-BY-NC-ND.
Ohira et al.
Ultrahigh pressure structural changes in a 60 mol. % Al2O3­–40 mol. % SiO2 glass