## Table S-4
Table S-4 Results of LC-LS fits for Fe and Ni K-edge EXAFS data of the solids collected over the course of the pyrite synthesis experiments conducted with (Fig. 2) or without (Fig. S-2) aqueous Ni in the starting solution. Results are given in percentage of the following fitting components: the nanocrystalline mackinawite (nano-mack) collected at 0.5 hr in the Ni-free experiment; the pyrite end product of the Ni-free experiment (pyrite), the Ni-doped pyrite end product of the experiment conducted with Ni (Ni-doped pyrite), amorphous NiS (am-NiS), nanocrystalline Ni-doped mackinawite (Ni-Mack). Using vaesite NiS2 as fitting component did not match the data. Uncertainties on the component proportions are given in brackets for the last digit. Goodness of fit is evaluated by a reduced c2R (see SI text).
Sample | pyrite | nano-mack | Ni-doped pyrite | am-NiS | Ni-mack | Sum | c2R
without Ni
Fe K-edge
0.5 hr | - | 100 |  |  |  | 100 | 0
84 hr | 4(2) | 100(3) |  |  |  | 104 | 1
120 hr | 18(14) | 82(23) |  |  |  | 100 | 12
216 hr | 100 | - |  |  |  | 100 | 0
with Ni impurity
Fe K-edge
15 hr |  | 100 | 3(7) |  |  | 103 | 7.6
24 hr |  | 90(14) | 16(9) |  |  | 106 | 3.9
29 hr |  | 83(9) | 19(6) |  |  | 102 | 1.5
44 hr |  | - | 100 |  |  | 100 | 0
Ni K-edge
0.5 hr |  |  | - | 90(13) | 27(6) | 117 | 3.2
29 hr |  |  | 57(3) | 46(6) | 9(3) | 112 | 0.5
30 hr |  |  | 70(3) | 27(7) | 5(3) | 102 | 0.9
48 hr |  |  | 100 | - | - | 100 | 0
Morin et al. (2017) Geochem. Persp. Let. 5, 6-11 ¦ doi: 10.7185/geochemlet.1738
© 2017 European Association of Geochemistry
Morin et al.
Nickel accelerates pyrite nucleation at ambient temperature