## Table S-3
Table S-3 Solubility of uranium oxide: uraninite/ pitchblende (±3 %).
Sample | T (°C) | U (ppb)
Statoil #2 | 100 | 21.1
Statoil #3 | 100 | 19.2
Statoil #1 | 100 | 15.1
Statoil #4 | 100 | 29.1
Statoil #2 | 150 | 63.9
Statoil #3 | 150 | 42.8
Statoil #1 | 150 | 79.6
Statoil #4 | 150 | 92.9
Statoil #2 | 200 | 302
Statoil #3 | 200 | 217.1
Statoil #4 | 200 | 196
Statoil #2 | 200 | 270
Statoil #2 | 250 | 36.5
Statoil #3 | 250 | 16.1
Statoil #1 | 250 | 18.2
Statoil #4 | 250 | 33.8
Migdisov et al. (2017) Geochem. Persp. Let. 5, 47-52 ¦ doi: 10.7185/geochemlet.1745
© 2017 European Association of Geochemistry
Migdisov et al.
Hydrocarbons as ore fluids