## ICP-MS AAS
Table S-6 (a) ICP-MS and AAS measurements of initial (Fe0 & TE0), aqueous (Feaq & TEaq) and calculated Fe and TE in solid phase (Fesolid & TEsolid) in ppb and mol.
Synthesis Batch_TE | xpy | [Fe]0 | [Fe]aq | Fe0 | Feaq | Fesolid | %RSD
Stock solutions & degassed water |  | ppm | ppm | mol | mol | mol | ± 2
Py_control_380h_Fe | 0.5018894 | 701 | 349 | 0.0006275963 | 0.0003127948 | 0.0003151677
Py_control_final_Fe | 0.4990318 | 701 | 351 | 0.0006279624 | 0.0003145892 | 0.0003133732
Py_100ppb_216h_Fe | 0.4955713 | 701 | 354 | 0.0006279632 | 0.0003167627 | 0.0003112005
Py_100ppb_final_Fe | 0.4907278 | 701 | 357 | 0.0006279632 | 0.0003198042 | 0.000308159
Py_1ppm_144h_Fe | 0.4134065 | 701 | 411 | 0.0006275963 | 0.000367963 | 0.0002596333
Py_1ppm_final_Fe | 0.4600696 | 701 | 379 | 0.0006275963 | 0.0003393139 | 0.0002882825
Multi-element solution_Fe | 0.4767827 | 423 | - | [5 empty] | -
FeCl3_Fe |  | 37900
Na2S_Fe |  | 167
Degassed mili-Q water 1_Fe |  | 0.007785507
Degassed mili-Q water 2_Fe |  | 0.006468342
|  | [TE]0 | [TE]aq | TE0 | TEaq | TEsolid | %RSD | TE:Fe
|  | ppb | ppb | mol | mol | mol | ± 5 | mol:mol
Py_control_380h_Cu |  | 183.2473 | 3.83 | 1.441848e-07 | 3.013565e-09 | 1.411712e-07
Py_control_final_Cu |  | 183.2473 | 7.03 | 1.441848e-07 | 5.531426e-09 | 1.386533e-07
Py_100ppb_216h_Cu |  | 270.8533 | 8.04 | 2.131159e-07 | 6.326126e-09 | 2.067898e-07
Py_100ppb_final_Cu |  | 270.8533 | 4.12 | 2.131159e-07 | 3.241746e-09 | 2.098742e-07
Py_1ppm_144h_Cu |  | 1060 | 4.25 | 8.334965e-07 | 3.344034e-09 | 8.301524e-07 |  | 0.003197404
Py_1ppm_final_Cu |  | 1060 | 5.02 | 8.334965e-07 | 3.949895e-09 | 8.295466e-07 |  | 0.002877548
Multi-element solution_Cu |  | 43800 | -
FeCl3_Cu |  | 704
Na2S_Cu |  | 8450
Degassed mili-Q water 1_Cu |  | 0.04738571
Degassed mili-Q water 2_Cu |  | 0.1060646
Py_control_380h_Ni |  | 34.59146 | 2.61 | 2.933319e-08 | 2.213252e-09 | 2.711994e-08
Py_control_final_Ni |  | 34.59146 | 17.4 | 2.933319e-08 | 1.475502e-08 | 1.457817e-08
Py_100ppb_216h_Ni |  | 131.7855 | 3.8 | 1.117527e-07 | 3.22236e-09 | 1.085303e-07
Py_100ppb_final_Ni |  | 131.7855 | 2.95 | 1.117527e-07 | 2.501569e-09 | 1.092511e-07
Py_1ppm_144h_Ni |  | 1000 | 3.27 | 8.53528e-07 | 2.772925e-09 | 8.507551e-07 |  | 0.003276757
Py_1ppm_final_Ni |  | 1000 | 7.5 | 8.53528e-07 | 6.359921e-09 | 8.471681e-07 |  | 0.002938674
Multi-element solution_Ni |  | 48600 | -
FeCl3_Ni |  | 1170
Na2S_Ni |  | 528
Degassed mili-Q water 1_Ni |  | 0.2006953
Degassed mili-Q water 2_Ni |  | 0.4154046
Py_control_380h_Co |  | 12.56956 | 0.099 | 1.066428e-08 | 8.399369e-11 | 1.058029e-08
Py_control_final_Co |  | 12.56956 | 0.1 | 1.066428e-08 | 8.484211e-11 | 1.057944e-08
Py_100ppb_216h_Co |  | 100.3996 | 0.536 | 8.51811e-08 | 4.547537e-10 | 8.472635e-08
Py_100ppb_final_Co |  | 100.3996 | 0.129 | 8.51811e-08 | 1.094463e-10 | 8.507166e-08
Py_1ppm_144h_Co |  | 890.8696 | 0.424 | 7.558325e-07 | 3.597305e-10 | 7.554728e-07
Py_1ppm_final_Co |  | 890.8696 | 2.33 | 7.558325e-07 | 1.976821e-09 | 7.538557e-07
Multi-element solution_Co |  | 43900 | -
FeCl3_Co |  | 403
Na2S_Co |  | 212
Degassed mili-Q water 1_Co |  | 0.06937652
Degassed mili-Q water 2_Co |  | 0.2114154
Py_control_380h_Se |  | 70.33974 | 0.1 | 4.453517e-08 | 6.331438e-11 | 4.447186e-08
Py_control_final_Se |  | 70.33974 | 0.004 | 4.453517e-08 | 2.532575e-12 | 4.453264e-08
Py_100ppb_216h_Se |  | 194.1497 | 0.1 | 1.229247e-07 | 6.331438e-11 | 1.228614e-07
Py_100ppb_final_Se |  | 194.1497 | 0.026 | 1.229247e-07 | 1.646174e-11 | 1.229082e-07
Py_1ppm_144h_Se |  | 1310 | 0.322 | 8.284305e-07 | 2.038723e-10 | 8.282267e-07 |  | 0.003189986
Py_1ppm_final_Se |  | 1310 | 0.015 | 8.284305e-07 | 9.497157e-12 | 8.28421e-07 |  | 0.002873643
Multi-element solution_Se |  | 61900 | -
FeCl3_Se |  | 911
Na2S_Se |  | 2610
Degassed mili-Q water 1_Se |  | 0.0194971
Degassed mili-Q water 2_Se |  | 0.001065988
Py_control_380h_As |  | 53.00156 | 0.1 | 3.537116e-08 | 6.673607e-11 | 3.530443e-08
Py_control_final_As |  | 53.00156 | 0.1 | 3.537116e-08 | 6.673607e-11 | 3.530443e-08
Py_100ppb_216h_As |  | 174.6776 | 0.154 | 1.165729e-07 | 1.027736e-10 | 1.164702e-07
Py_100ppb_final_As |  | 174.6776 | 1.021 | 1.165729e-07 | 6.813753e-10 | 1.158916e-07
Py_1ppm_144h_As |  | 1269.762 | 34 | 8.47389e-07 | 2.269026e-08 | 8.246987e-07 |  | 0.003176398
Py_1ppm_final_As |  | 1269.762 | 47.9 | 8.47389e-07 | 3.196658e-08 | 8.154224e-07 |  | 0.002828553
Multi-element solution_As |  | 60800 | -
FeCl3_As |  | 586
Na2S_As |  | 2060
Degassed mili-Q water 1_As |  | 0.03516117
Degassed mili-Q water 2_As |  | 0.008135318
%RSD
Py_control_380h_Zn |  | 1600 | 72.2 | 1.220438e-06 | 5.521566e-08 | 1.165222e-06 | 14
Py_control_final_Zn |  | 1600 | 107 | 1.220438e-06 | 8.182931e-08 | 1.138608e-06
Py_100ppb_216h_Zn |  | 1680 | 148 | 1.287195e-06 | 1.131845e-07 | 1.174011e-06
Py_100ppb_final_Zn |  | 1680 | 114 | 1.287195e-06 | 8.718262e-08 | 1.200013e-06
Py_1ppm_144h_Zn |  | 2470 | 222 | 1.888012e-06 | 1.697767e-07 | 1.718235e-06 |  | 0.006617931
Py_1ppm_final_Zn |  | 2470 | 526 | 1.888012e-06 | 4.022637e-07 | 1.485748e-06 |  | 0.005153793
Multi-element solution_Zn |  | 43600 | -
FeCl3_Zn |  | 42600
Na2S_Zn |  | 36900
Degassed mili-Q water 1_Zn |  | 4.280923
Degassed mili-Q water 2_Zn |  | 1.411205
Py_control_380h_Mn |  | 13.41449 | 5.69 | 1.220875e-08 | 5.178565e-09 | 7.030186e-09
Py_control_final_Mn |  | 13.41449 | 5.63 | 1.220875e-08 | 5.123958e-09 | 7.084793e-09
Py_100ppb_216h_Mn |  | 106.2585 | 108 | 9.670764e-08 | 9.829262e-08 | -
Py_100ppb_final_Mn |  | 106.2585 | 110 | 9.670764e-08 | 1.001129e-07 | -
Py_1ppm_144h_Mn |  | 941.8545 | 1010 | 8.571976e-07 | 9.228585e-07 | -
Py_1ppm_final_Mn |  | 941.8545 | 1020 | 8.571976e-07 | 9.319597e-07 | -
Multi-element solution_Mn |  | 46400 | -
FeCl3_Mn |  | 534
Na2S_Mn |  | 125
Degassed mili-Q water 1_Mn |  | 0.2014646
Degassed mili-Q water 2_Mn |  | 0.04279298
Deng et al. (2026) Geochem. Persp. Let. 40, 49–55 ¦ https://doi.org/10.7185/geochemlet.2622
© 2026 The Authors
Published by the European Association of Geochemistry under Creative Commons Attribution 4.0 International (CC BY 4.0) License
Deng et al.
Trace element partitioning in sedimentary pyrite controlled by nanoscale processes

## CF
Table S-6 (b) Concentration factors for each TE of all samples.
| [TE]aq (ppm) | [TE]solid (ppm) | CF (solid/aq)
%RSD | 10 | 11 | 14.86607
Py_control_380h_Cu | 0.00383 | 237.1847 | 61928.11
Py_control_380h_Ni | 0.0038 | 42.1205 | 11084.34
Py_control_380h_Co | 9.9e-05 | 16.48844 | 166549.9
Py_control_380h_Se | 0.0001 | 93.0887 | 930887
Py_control_380h_As | 0.0001 | 70.19034 | 701903.4
Py_control_380h_Zn | 0.0722 | 2020 | 27926.47
Py_control_380h_Mn | 0.00569 | 10.23049 | 1797.976
Py_control_fin_Cu | 0.00703 | 234.2883 | 33326.93
Py_control_fin_Ni | 0.0174 | 22.77129 | 1308.695
Py_control_fin_Co | 0.0001 | 16.7145 | 167145
Py_control_fin_Se | 4e-06 | 93.61642 | 23404104.9
Py_control_fin_As | 0.0001 | 70.59226 | 705922.6
Py_control_fin_Zn | 0.107 | 1980 | 18518.89
Py_control_fin_Mn | 0.00563 | 10.36899 | 1841.739
Py_100ppb_216h_Cu | 0.00804 | 351.8609 | 43763.79
Py_100ppb_216h_Ni | 0.0038 | 170.7093 | 44923.51
Py_100ppb_216h_Co | 0.000536 | 133.7217 | 249480.8
Py_100ppb_216h_Se | 0.0001 | 260.2162 | 2602162.2
Py_100ppb_216h_As | 0.000154 | 234.0691 | 1519929.2
Py_100ppb_216h_Zn | 0.148 | 2060 | 13901.33
Py_100ppb_216h_Mn | 0.108 | - | -
Py_100ppb_fin_Cu | 0.00412 | 360.6337 | 87532.46
Py_100ppb_fin_Ni | 0.00295 | 173.5392 | 58826.84
Py_100ppb_fin_Co | 0.000129 | 135.5919 | 1051100.0
Py_100ppb_fin_Se | 2.6e-05 | 262.7494 | 10105744.9
Py_100ppb_fin_As | 0.001021 | 235.2051 | 230367.4
Py_100ppb_fin_Zn | 0.114 | 2120 | 18629.12
Py_100ppb_fin_Mn | 0.11 | - | -
Py_1ppm_144h_Cu | 0.00425 | 1190 | 280580.7
Py_1ppm_144h_Ni | 0.00327 | 1131 | 345722.1
Py_1ppm_144h_Co | 0.000424 | 1010 | 2375748.7
Py_1ppm_144h_Se | 0.000322 | 1480 | 4599945.1
Py_1ppm_144h_As | 0.034 | 1400.196 | 41182.23
Py_1ppm_144h_Zn | 0.222 | 2540 | 11458.81
Py_1ppm_144h_Mn | 1.014 | - | -
Py_1ppm_fin_Cu | 0.00502 | 1520 | 302870.34
Py_1ppm_fin_Ni | 0.0075 | 1440 | 191378.17
Py_1ppm_fin_Co | 0.00233 | 1280 | 550039.1
Py_1ppm_fin_Se | 1.5e-05 | 1890 | 125931075.9
Py_1ppm_fin_As | 0.0479 | 1770 | 36851.43
Py_1ppm_fin_Zn | 0.526 | 2810 | 5331.91
Py_1ppm_fin_Mn | 1.024 | - | -
Deng et al. (2026) Geochem. Persp. Let. 40, 49–55 ¦ https://doi.org/10.7185/geochemlet.2622
© 2026 The Authors
Published by the European Association of Geochemistry under Creative Commons Attribution 4.0 International (CC BY 4.0) License
Deng et al.
Trace element partitioning in sedimentary pyrite controlled by nanoscale processes

## Dpy
Table S-6 (c) Dpy for each TE of all samples.
Dpy
| Cu | Ni | Co | Se | As | Zn | Mn | %RSD
Py_control_380h | 46.49255 | 12.16118 | 125.0169 | 697.1091 | 525.0327 | 20.94422 | 1.347334 | 25
Py_control_final | 25.16374 | 0.9918485 | 125.1795 | 17700 | 531.0684 | 13.96843 | 1.388045
Py_100ppb_216h | 33.27247 | 34.28236 | 189.6426 | 1980 | 1150 | 10.55794 | -0.01641333
Py_100ppb_final | 67.18764 | 45.32343 | 806.6648 | 7750 | 176.5122 | 14.28451 | -0.03529912
Py_1ppm_144h | 352.2468 | 435.3378 | 2979.899 | 5760 | 51.57221 | 14.36033 | -0.1009558
Py_1ppm_144h_XRF | 335.9737 | 445.0233 |  | 3040 | 35.39102 | 17.83487
Py_1ppm_final | 246.4731 | 156.3263 | 447.5434 | 102000 | 29.93648 | 4.334596 | -0.0941452
Py_1ppm_final_XRF | 153.0054 | 153 |  | 30.97158 | 31 | 1590
Deng et al. (2026) Geochem. Persp. Let. 40, 49–55 ¦ https://doi.org/10.7185/geochemlet.2622
© 2026 The Authors
Published by the European Association of Geochemistry under Creative Commons Attribution 4.0 International (CC BY 4.0) License
Deng et al.
Trace element partitioning in sedimentary pyrite controlled by nanoscale processes